## Sheet1
# Spearman's correlation coefficients, * p<0.05, ** p<0.01
| Cellulose | Total_Glucose | Hemicellulose | Total_Xylose | Lignin | Klason_Lignin | Ash | Klason_Ash | glucose_base | glucose_water | pentose_base | pentose_water | Glu_Efficiency | Pen_Efficiency | MLG | HRGP
Cellulose
Total_Glucose | 0.57 **
Hemicellulose | 0.22 | 0.30
Total_Xylose | 0.60 ** | 0.28 | 0.67 **
Lignin | 0.01 | -0.31 | -0.83 ** | -0.39
Klason_Lignin | -0.30 | -0.83 ** | 0.06 | 0.17 | 0.05
Ash | -0.24 | -0.56 * | -0.86 ** | -0.55 * | 0.87 ** | 0.23
Klason_Ash | -0.32 | -0.63 ** | -0.80 ** | -0.45 * | 0.83 ** | 0.39 | 0.95 **
glucose_base | 0.23 | 0.61 ** | 0.75 ** | 0.34 | -0.83 ** | -0.42 | -0.88 ** | -0.95 **
glucose_water | 0.30 | 0.70 ** | 0.41 | 0.07 | -0.51 * | -0.62 ** | -0.56 * | -0.71 ** | 0.83 **
pentose_base | 0.04 | -0.18 | 0.42 | 0.31 | -0.43 | 0.41 | -0.28 | -0.24 | 0.33 | 0.15
pentose_water | 0.27 | 0.03 | -0.06 | 0.02 | 0.03 | 0.00 | 0.12 | 0.00 | 0.17 | 0.42 | 0.64 **
Glu_Efficiency | -0.06 | 0.01 | 0.71 ** | 0.26 | -0.79 ** | 0.13 | -0.68 ** | -0.70 ** | 0.78 ** | 0.49 * | 0.64 ** | 0.32
Pen_Efficiency | -0.23 | -0.38 | 0.31 | 0.06 | -0.37 | 0.52 * | -0.14 | -0.10 | 0.23 | 0.05 | 0.92 ** | 0.55 * | 0.64 **
MLG | 0.58 ** | 0.60 ** | 0.19 | 0.23 | -0.26 | -0.53 * | -0.28 | -0.37 | 0.34 | 0.38 | 0.03 | 0.16 | 0.08 | -0.15
HRGP | -0.32 | -0.56 * | 0.32 | 0.07 | -0.22 | 0.73 ** | -0.03 | 0.08 | -0.00 | -0.18 | 0.76 ** | 0.33 | 0.46 * | 0.86 ** | -0.38
Density | 0.35 | 0.79 ** | 0.02 | -0.04 | 0.04 | -0.85 ** | -0.24 | -0.38 | 0.41 | 0.64 ** | -0.36 | 0.04 | -0.15 | -0.48 * | 0.29 | -0.60 **